## Sheet1
Compound | vL (m/s) | vT (m/s) | ratio | gamma
Pb | 2160 | 700 | 0.3240741 | 3.06
Au | 3240 | 1200 | 0.3703704 | 3.17
Ag | 3704 | 1698 | 0.4584233 | 2.65
Ag | 3704 | 1698 | 0.4584233 | 2.4
V | 6023 | 2774 | 0.4605678 | 1.36
ZnO | 6000 | 2831 | 0.4718333 | 0.75 | ZnO | 6000 | 2831 | 0.4718333 | 0.75
Zr | 4650 | 2250 | 0.483871 | 0.92 | Zr | 4650 | 2250 | 0.483871 | 0.92
Al | 6374 | 3111 | 0.4880766 | 2.41
Cu | 4759 | 2325 | 0.488548 | 2.14
Ta | 4159 | 2036 | 0.4895408 | 1.66
Ta | 4159 | 2036 | 0.4895408 | 1.73
RbI | 2411 | 1236 | 0.5126504 | 1.41
Ni | 5700 | 3000 | 0.5263158 | 2.11
Pt | 3260 | 1730 | 0.5306748 | 2.63
PbTe | 3102 | 1662 | 0.5357834 | 1.45
RbCl | 3077 | 1658 | 0.5388365 | 1.45
Fe | 5957 | 3224 | 0.541212 | 1.88
Fe | 5957 | 3224 | 0.541212 | 1.68
Fe | 5957 | 3224 | 0.541212 | 1.68 | Zn | 4187 | 2421 | 0.5782183 | 2.75
Mo | 6475 | 3505 | 0.5413127 | 1.63
Mg | 5823 | 3163 | 0.5431908 | 1.71
Mg | 5823 | 3163 | 0.5431908 | 1.41
W | 5221 | 2887 | 0.5529592 | 1.71
NaCl | 4470 | 2570 | 0.5749441 | 1.56
NaCl | 4470 | 2570 | 0.5749441 | 1.46
Zn | 4187 | 2421 | 0.5782183 | 2.01 | Pt | 3260 | 1730 | 0.5306748 | 2.89
RbBr | 2580 | 1508 | 0.5844961 | 1.45
RbBr | 2580 | 1508 | 0.5844961 | 1.5
KI | 2534 | 1501 | 0.5923441 | 1.45
KI | 2534 | 1501 | 0.5923441 | 1.63
CaO | 8120 | 4880 | 0.6009852 | 1.57
KBr | 3053 | 1843 | 0.6036685 | 1.45
Ge | 4350 | 2630 | 0.6045977 | 1.06
Ge | 4350 | 2630 | 0.6045977 | 0.77
Cr | 6608 | 4005 | 0.6060835 | 0.9
KCl | 3896 | 2366 | 0.6072895 | 1.45
KF | 4608 | 2842 | 0.6167535 | 1.52
NaI | 2716 | 1688 | 0.6215022 | 1.56
NaBr | 3392 | 2112 | 0.6226415 | 1.5
NaBr | 3392 | 2112 | 0.6226415 | 1.56
MgO | 9576 | 6038 | 0.6305347 | 1.53
SiC | 11730 | 7430 | 0.6334186 | 0.76
NaF | 5664 | 3673 | 0.6484816 | 1.5
NaF | 5664 | 3673 | 0.6484816 | 1.57
c-BN | 16117 | 10653 | 0.6609791 | 0.7
Be | 12890 | 8880 | 0.6889061 | 1.28
Be | 12890 | 8880 | 0.6889061 | 0.83
Si | 8480 | 5860 | 0.6910377 | 1.06
Diamond | 18120 | 12323 | 0.6800773 | 0.75
Cd | 3200 | 1650 | 0.515625 | 2.28
In | 2738 | 988 | 0.3608473 | 2.75
In | 2564 | 810 | 0.3159126 | 2.75
Li | 5982 | 2937 | 0.4909729 | 1.06
Li | 5709 | 2821 | 0.4941321 | 1.06
Pd | 4630 | 2015 | 0.4352052 | 2.47
Pd | 4594 | 1978 | 0.4305616 | 2.47
Co | 5730 | 3040 | 0.530541 | 2.37
Dy | 3070 | 1780 | 0.5798046 | 0.78
TiC | 9429 | 5856 | 0.6210627
FeO | 6630 | 3230 | 0.4871795
Cu2Se | 3086 | 1381 | 0.4475049
RbF | 3946 | 2333 | 0.5912316
STO | 7860 | 4680 | 0.5954198
Cu2S | 3818 | 1763 | 0.4617601 | 2.49 | He 2014
Cu2Se
Tl |  |  |  | 2.36
K |  |  |  | 1.65
Na |  |  |  | 1.49
Ca |  |  |  | 1.09
Gd | 2950 | 1690 | 0.5728814 | 0.55
Si |  |  |  | 0.44
H2O |  |  |  | 0.1
CaCO3 | 6409 | 3498 | 0.545795 | 0.624
Cd | 3130 | 1663 | 0.5313099 | 3.09
Cd | 3217 | 1737 | 0.539944 | 3.09
Cd | 3302 | 1808 | 0.5475469 | 3.09
Cd | 3334 | 1833 | 0.54979 | 3.09